## 20A Summary
Name | Current | Peak1 (nm) | Peak2 (nm) | FWHM (nm) | SMSR (dB) | Power (W) | Voltage (V) | Base(CH5) (°C) | PKG(CH3) (°C) | Fiber(CH2) (°C) | 효율 (%) | SlopeEff (W/A)
A3 | 20 | 976.12 | 978.48 | 0.274 | 41.56 | 390.2 | 36.1187 | 33.99 | 32.05 | 32.53 | 57.23 | 19.51 | 등급/색 조건
A6 | 20 | 976.12 | 977.44 | 0.298 | 41.13 | 396.3 | 36.2566 | 34.08 | 32.48 | 32.03 | 54.65 | 19.815 | Power ≥ 390 → A급
e100 | 20 | 976.16 | 973.66 | 0.267 | 43 | 392 | 36.1442 | 35.73 | 36.87 | 34.34 | 54.29 | 19.6 | Power ≥ 380 → B급
e101 | 20 | 975.98 | 977.28 | 0.326 | 39.09 | 397.7 | 36.2938 | 32.66 | 33.73 | 31.97 | 58.05 | 19.885 | Power ≥ 370 → C급
e103 | 20 | 976.15 | 968.08 | 0.276 | 40.14 | 404.3 | 36.058 | 33.66 | 33.56 | 32.66 | 56.06 | 20.215 | Power < 370 → Fail
e104 | 20 | 976 | 981 | 0.328 | 42.61 | 404.4 | 36.1753 | 33.77 | 32.94 | 32.55 | 56.95 | 20.22
e105 | 20 | 975.94 | 980.16 | 0.371 | 40.23 | 408.6 | 36.2198 | 32.95 | 33.02 | 32.76 | 56.41 | 20.43 | SMSR 색
e106 | 20 | 976.22 | 967.4 | 0.27 | 40.66 | 393.2 | 36.1211 | 33.34 | 33.46 | 33.09 | 54.53 | 19.66 | 노랑: SMSR ≤ 30
e108 | 20 | 976.171 | 968.808 | 0.274 | 42.32 | 394.2 | 36.1566 | 32.83 | 33.51 | 32.55 | 54.51 | 19.71 | 빨강: SMSR ≤ 20
e110 | 20 | 976.08 | 974.62 | 0.269 | 43.39 | 391.6 | 36.1245 | 34.4 | 32.42 | 31.27 | 57.28 | 19.58
e111 | 20 | 976.1 | 982.82 | 0.276 | 40.88 | 393.5 | 36.1499 | 33.66 | 34.56 | 31.25 | 57.54 | 19.675 | 온도(Base/PKG) 색
e112 | 20 | 977 | 973.5 | 0.336 | 39.57 | 411.3 | 36.2131 | 31.52 | 31.2 | 29.75 | 56.79 | 20.565 | 노랑: ≥ 38
e39 | 20 | 976.1 | 969.62 | 0.299 | 41.61 | 403.5 | 36.3816 | 33.99 | 30.91 | 31.82 | 55.64 | 20.175 | 빨강: ≥ 40
e40 | 20 | 976.6 | 984.12 | 0.289 | 40.74 | 396.7 | 36.374 | 33.66 | 32.58 | 31.75 | 57.61 | 19.835
e50 | 20 | 975.98 | 977.2 | 0.368 | 24.02 | 392.4 | 36.3376 | 36.22 | 35.19 | 32.06 | 57.05 | 19.62 | 양품확정
e51 | 20 | 975.86 | 977.24 | 0.312 | 36.04 | 403.3 | 36.2161 | 33.61 | 33.7 | 30.94 | 56.35 | 20.165 | A급 + (SMSR/온도 조건 색 없음) → 행 전체 회색
e53 | 20 | 976.06 | 974.64 | 0.324 | 23 | 399.2 | 36.3119 | 32.64 | 31.27 | 32.4 | 56.45 | 19.96
e54 | 20 | 976.06 | 977.34 | 0.316 | 21.84 | 396.9 | 36.2921 | 32.74 | 31.4 | 31.55 | 57.94 | 19.845
e56 | 20 | 976.08 | 971.92 | 0.294 | 35.27 | 390.4 | 36.3095 | 33.98 | 31.98 | 33.77 | 56.85 | 19.52
e60 | 20 | 976.1 | 974.56 | 0.301 | 23.04 | 395.6 | 36.1995 | 33.92 | 32.09 | 33.53 | 57.78 | 19.78
e64 | 20 | 976.06 | 977.28 | 0.284 | 38.23 | 392.4 | 36.1527 | 35.63 | 37.09 | 33.45 | 57.49 | 19.62
e68 | 20 | 976.1 | 972.22 | 0.297 | 41.3 | 398.9 | 36.156 | 33.48 | 32.18 | 31.14 | 58.3 | 19.945
e69 | 20 | 976.06 | 982 | 0.281 | 40.02 | 392.8 | 36.1667 | 33.63 | 32.69 | 32.17 | 57.41 | 19.64
e70 | 20 | 976.1 | 981.5 | 0.305 | 39.91 | 402.1 | 36.2539 | 32.64 | 32.17 | 31.05 | 58.62 | 20.105
e71 | 20 | 976.02 | 974.38 | 0.288 | 41.37 | 393 | 36.3028 | 35.26 | 36.72 | 32.42 | 57.26 | 19.65
e72 | 20 | 976.02 | 970.48 | 0.294 | 39.82 | 403.8 | 36.312 | 33.83 | 34.8 | 30.61 | 58.92 | 20.19
e73 | 20 | 976.04 | 972 | 0.289 | 40.06 | 401.6 | 36.3133 | 34.83 | 35.62 | 32.03 | 58.47 | 20.08
e75 | 20 | 975.98 | 985.2 | 0.288 | 42.18 | 397.8 | 36.2156 | 32.12 | 31.19 | 29.95 | 58.02 | 19.89
e78 | 20 | 976.18 | 974.62 | 0.341 | 40.13 | 402.7 | 36.2653 | 33 | 34.39 | 30.7 | 55.87 | 20.135
e80 | 20 | 976.04 | 973.22 | 0.284 | 40.89 | 399.9 | 36.1963 | 33.04 | 34.1 | 31.52 | 55.24 | 19.995
e81 | 20 | 976.12 | 972.8 | 0.287 | 41.49 | 404.2 | 36.1755 | 34.73 | 36.35 | 32.33 | 55.87 | 20.21
e82 | 20 | 976.08 | 977.3 | 0.291 | 30.08 | 401.9 | 36.1906 | 34.38 | 35.24 | 31.89 | 56.08 | 20.095
e84 | 20 | 976.06 | 979.6 | 0.28 | 40.44 | 392.9 | 36.2695 | 33.42 | 35.02 | 31.52 | 55 | 19.645
e87 | 20 | 976.02 | 984.68 | 0.283 | 41.04 | 399.5 | 36.2339 | 33.59 | 34.94 | 31.19 | 55.64 | 19.975
e88 | 20 | 976.08 | 978.48 | 0.29 | 41.56 | 392.9 | 36.2665 | 34.78 | 35.38 | 31.97 | 55.33 | 19.645
e90 | 20 | 976.08 | 974.24 | 0.294 | 41.7 | 395.1 | 36.1226 | 38.21 | 32.27 | 38.42 | 57.77 | 19.755
e96 | 20 | 976.16 | 981.74 | 0.327 | 42.87 | 395.3 | 36.0997 | 34.4 | 35.91 | 33.02 | 57.08 | 19.765
e98 | 20 | 976.06 | 965.86 | 0.281 | 41.74 | 398.4 | 36.313 | 33.34 | 31.62 | 32.45 | 55.64 | 19.92
A1 | 20 | 976.18 | 980.68 | 0.278 | 42.52 | 388.6 | 36.0957 | 35.43 | 34.1 | 33.66 | 53.83 | 19.43
A2 | 20 | 976.14 | 967.94 | 0.27 | 41.28 | 389.3 | 36.087 | 33.08 | 31.04 | 28.27 | 53.94 | 19.465
e109 | 20 | 976.192 | 973.134 | 0.268 | 41.62 | 382.4 | 36.1047 | 38.06 | 37.13 | 37.2 | 52.96 | 19.12
e43 | 20 | 976.14 | 966.94 | 0.368 | 43.41 | 389 | 36.2779 | 34.42 | 31.87 | 32.94 | 53.61 | 19.45
e48 | 20 | 976.12 | 968.18 | 0.29 | 40.09 | 382.7 | 36.1582 | 38.95 | 35.81 | 36.59 | 55.04 | 19.135
e52 | 20 | 975.98 | 970.06 | 0.32 | 36.9 | 383.7 | 36.3436 | 34.29 | 32.09 | 34.29 | 54.06 | 19.185
e55 | 20 | 976.08 | 966.58 | 0.294 | 36.09 | 384.6 | 36.2033 | 33.93 | 31.55 | 33.56 | 56.17 | 19.23
e57 | 20 | 976.08 | 977.3 | 0.301 | 32.68 | 385.2 | 36.2993 | 34.86 | 32.2 | 35.11 | 56.11 | 19.26
e66 | 20 | 976.06 | 984.04 | 0.292 | 40.78 | 386.4 | 36.208 | 35.24 | 30.83 | 32.42 | 56.4 | 19.32
e67 | 20 | 976.04 | 969.24 | 0.289 | 41.33 | 388.4 | 36.2298 | 34.16 | 32.81 | 31.32 | 56.79 | 19.42
e74 | 20 | 976.1 | 970.9 | 0.28 | 39.75 | 384.5 | 36.3234 | 35.55 | 37.52 | 32.63 | 56.08 | 19.225
e79 | 20 | 976.08 | 978.94 | 0.293 | 40.3 | 383.4 | 36.0894 | 33.83 | 36.1 | 32.12 | 53.12 | 19.17
e85 | 20 | 976.06 | 966.06 | 0.272 | 40.58 | 388.5 | 36.1213 | 35.07 | 37.29 | 32.09 | 55.59 | 19.425
e89 | 20 | 976.02 | 980.08 | 0.283 | 39.97 | 384.5 | 36.3071 | 34.59 | 35.16 | 32.77 | 52.95 | 19.225
e91 | 20 | 976.02 | 968.62 | 0.276 | 42.66 | 388.9 | 36.0797 | 37.95 | 39.98 | 33.35 | 56.95 | 19.445
e92 | 20 | 975.96 | 979.38 | 0.341 | 26.38 | 385 | 36.2298 | 38.02 | 37.34 | 35.63 | 56.16 | 19.25
e93 | 20 | 975.94 | 980.48 | 0.326 | 40.5 | 386.8 | 34.8601 | 33.38 | 30.64 | 33.74 | 58.68 | 19.34
e94 | 20 | 976.08 | 967.82 | 0.288 | 40.89 | 387.4 | 36.1579 | 39.81 | 36.87 | 36.98 | 56.64 | 19.37
e97 | 20 | 976 | 970.52 | 0.27 | 43.59 | 388.9 | 36.2158 | 37.94 | 32.49 | 36.99 | 53.69 | 19.445
e99 | 20 | 975.96 | 971.32 | 0.293 | 40.27 | 385.4 | 36.2793 | 33.12 | 31.98 | 32.51 | 56.14 | 19.27
A4 | 20 | 976.18 | 978.1 | 0.282 | 21.7 | 379.7 | 36.2661 | 34.83 | 32.92 | 33.61 | 53.04 | 18.985
e21 | 20 | 976.08 | 977.74 | 0.304 | 27.89 | 370.4 | 36.3259 | 34.54 | 32.45 | 33.91 | 54.01 | 18.52
e25_533003 | 20 | 976.04 | 977.36 | 0.332 | 29.06 | 376.2 | 36.1715 | 41.3 | 32.35 | 42.2 | 55 | 18.81
e37 | 20 | 975.96 | 969.98 | 0.315 | 40.03 | 372.1 | 36.1895 | 35.85 | 32.16 | 35.53 | 52.02 | 18.605
e46 | 20 | 976.04 | 974.54 | 0.301 | 41.1 | 374.6 | 36.269 | 33.48 | 32.42 | 32.58 | 51.78 | 18.73
e47 | 20 | 976.06 | 977.32 | 0.303 | 37.43 | 379.9 | 36.2361 | 34.75 | 32.84 | 33.52 | 52.93 | 18.995
e58 | 20 | 971.28 | 968.12 | 0.002 | 0.75 | 377.8 | 36.0889 | 34.85 | 32.35 | 33.57 | 55.33 | 18.89
e59 | 20 | 976.08 | 969.66 | 0.276 | 40.49 | 377.5 | 36.1174 | 35.42 | 31.79 | 35.09 | 55.24 | 18.875
e63 | 20 | 976.06 | 973.16 | 0.282 | 40.87 | 378.9 | 36.1878 | 33.45 | 31.62 | 32.77 | 55.37 | 18.945
e65 | 20 | 976.12 | 977.46 | 0.283 | 32.88 | 376.7 | 36.1807 | 36.27 | 34.91 | 36.22 | 55.04 | 18.835
#4_519006 | 20 | 975.82 | 974.14 | 0.306 | 27.74 | 361.7 | 36.3903 | 35.16 | 31.52 | 34.62 | 49.7 | 18.085
e10 | 20 | 976.12 | 978.72 | 0.287 | 38.01 | 355.9 | 36.0974 | 37.33 | 33.48 | 35.68 | 52.13 | 17.795
e1_519008 | 20 | 976.68 | 978.02 | 0.321 | 30.41 | 367 | 36.2996 | 30.2 | 30.3 | 34.4 | 50.55 | 18.35
e5_530001 | 20 | 976 | 977.46 | 0.347 | 19.6 | 351.9 | 36.2771 | 34.12 | 31.25 | 35.98 | 48.5 | 17.595
e8 | 20 | 975.98 | 982.3 | 0.312 | 39.78 | 352.6 | 36.1264 | 37.47 | 32.51 | 37.05 | 51.6 | 17.63