## 일일공정
날짜 | 공정명 | 개수 | 모듈번호 | 비고
2026-06-30 | 칩본딩 | 10 | F009, F010, F011, F012, F013, F014, F015, F016, F017, F018
2026-06-30 | VBG정렬 | 8 | F001, F002, F003, F004, F005, F006, F007, F008 | F1 G82382-7(3.3%) F2 G82382-8(3.2%) F3 G82382-9(3.3%) F4 G82479-3(3.3%) F5 G82479-4(3.6%) F6 G82479-5(3.7%) F7 G82479-6(3.4%) / VBG 도중 FAC에 Epoxy 묻어서 제거 F8 G82382-10(3.3%)
2026-06-30 | 리플로우 | 8 | F037, F038, F039, F040, F041, F042, F043, F044 | F37 칩 파장 : 971 ~ 971.2nm F38 칩 파장 : 971 ~ 971.3nm F39 칩 파장 : 971.5 ~ 6nm F40 칩 파장 : 970.8 ~ 9nm F41 칩 파장 : 972.1 ~ 2nm F42 칩 파장 : 972 ~ 972.1nm F43 칩 파장 : 972.1nm F44 칩 파장 : 972.1 ~ 2nm
2026-06-30 | 칩본딩 | 5 | F033, F034, F035, F036, F037
2026-06-30 | SAC정렬 | 30 | F016, F017, F018, F019, F020
2026-06-30 | FAC정렬 | 30 | F017, F018, F019, F020, F021