## 일일공정
날짜 | 공정명 | 개수 | 모듈번호 | 비고
2026-07-01 | 리플로우 | 8 | G001, G002, G003, G004, G005, G006, G007, G008 | G1 칩 파장 : 972.7nm G2 칩 파장 : 971.9nm G3 칩 파장 : 970.3nm G4 칩 파장 : 970.3nm G5 칩 파장 : 972.3nm G6 칩 파장 : 972.3nm G7 칩 파장 : 970.6nm G8 칩 파장 : 970.9nm
2026-07-01 | VBG정렬 | 10 | F009, F010, F011, F012, F013, F014, F015, F016, F017, F018 | F9 G81479-7(3.4%) F10 G82479-8, G82479-12(3.5%) / VBG깨짐으로 재정렬(그리퍼 때문에 깨짐) F11 G87479-10(3.7%) F12 G82479-11(3.6%) F13 G82479-13(3.3%) F14 G82479-14(3.5%) F15 G82479-15(3.6%) F16 G82479-24(3.9%) F17 G82479-55, G82479-25(3.9%) / 에폭시 경화중 사이드 발생 제거 F18 G82479-18(3.8%)
2026-07-01 | 리플로우 | 5 | G001, G002, G003, G004, G005 | G1 칩 파장 : 971.7 ~ 8nm G2 칩 파장 : 971.4 ~6nm G3 칩 파장 : 971.9nm G4 칩 파장 : 971.8 ~ 9nm G5 칩 파장 : 971.6 ~ 9nm
2026-07-01 | 칩본딩 | 4 | F038, F039, F040, F041
2026-07-01 | FAC정렬 | 6 | F022
2026-07-01 | SAC정렬 | 12 | F021, F022