## 일일공정
날짜 | 공정명 | 개수 | 모듈번호 | 비고
2026-07-11 | 리플로우 | 14 | G009, G010, G011, G012, G013, G014, G015, G016, G017, G018, G019, G020, G021, G022 | G9 칩 파장 : 972.5nm G10 칩 파장 : 972.6nm G11 칩 파장 : 972.5nm G12 칩 파장 : 972.6nm G13 칩 파장 : 972.4nm G14 칩 파장 : 972.5nm G15 칩 파장 : 972.5nm G16 칩 파장 : 972.3nm G17 칩 파장 : 972.5nm G18 칩 파장 : 971.3nm G19 칩 파장 : 972.6nm G20 칩 파장 : 972.4nm G21 칩 파장 : 972.4nm G22 칩 파장 : 972.5nm
2026-07-11 | VBG정렬 | 4 | F037, F038, F039, F041 | F37 : G82487-4(3.3%) F38 : G82487-12(3.3%) F39 : G82487-13(3.3%) F41 : G82487-22, G82487-17(3.4%) / 그리퍼 놓으니 사이드 발생
2026-07-11 | FAC정렬 | 24 | F042, F043, F044, G001
2026-07-11 | SAC정렬 | 24 | F042, F043, F044, G001