## 일일공정
날짜 | 공정명 | 개수 | 모듈번호 | 비고
2026-07-15 | 리플로우 | 9 | G023, G024, G025, G026, G027, G028, G029, G030, G031 | G23 칩 파장 : 972.3nm G24 칩 파장 : 972.3nm G25 칩 파장 : 971.6nm G26 칩 파장: 971.6nm / 칩 깨짐(앞부분) G27 칩 파장 : 971.2nm G28 칩 파장 : 971.2nm G29 칩 파장 : 파장 모름 G30 칩 파장 : 파장 모름 G31 칩 파장 : 파장 모름
2026-07-15 | FAC정렬 | 17 | F033, F036, F037, F038, F039, G001, G002, G003, G004, G005, G006, G007, G008, G011, G016, G017, G018 | LD Driver가 Over current로 인해 Dry Align 안됨
2026-07-15 | 칩본딩 | 9 | F036, F037, F038, F039, G001, G009, G010, G012, G014
2026-07-15 | VBG정렬 | 14 | F022, F024, F025, F027, F028, F029, F030, F031, F032, F034, F038 | F22 : G82483-8 , 11 (3.6%) / 오븐 후 틀어짐으로 제거 칠러 28도에서 25도 변경 F24 - G82483-12 (3.0%) F25 - G82483-16 (3.6%) F27 - G82483-17 (3.1%) F28 - G82483-18 (3.1%) F29 - G82483-14, 22 (3.4%) / VBG 1EA 추가 사용 F30 - G82483-4, G82481-36 (3.0%) /VBG 1EA 추가 사용 F31 - G82483-5 (3.2%) F32 - G82483-7 (3.2%) F34 : G82483-6 (3.3%) F38 : G82483-24 (3.3%)
2026-07-15 | SAC정렬 | 4 | F019, F020, F021, F033