## 일일공정
날짜 | 공정명 | 개수 | 모듈번호 | 비고
2026-07-23 | LID부착 | 1 | G017
2026-07-23 | VBG정렬 | 8 | G026, G027, G028, G029, G030, G031, G032, G033 | G26 : G82841-55 (3.3%) G27 : G82841-56 (3.3%) G28 : G82841-57 (3.5%) G29 : G82481-65 (3.6%) G30 : G82483-23 (3.6%) G31 : G82481-62 (4.1%) G32 : G82481-58 (3.8%) G33 : G82481-59 (3.8%)
2026-07-23 | SAC정렬 | 8 | G026, G027, G028, G029, G030, G031, G032, G033
2026-07-23 | 리플로우 | 10 | G006, G007, G008, G009, G010, G011, G012, G013, G014, G015 | G6 칩 파장 : 971.4nm G7 칩 파장 : 971.6nm G8 칩 파장 : 971.3nm G9 칩 파장 : 971.5~7nm G10 칩 파장 : 971.7~8nm / 6단 칩 약간 틀어짐 G11 칩 파장 : 971.8nm G12 칩 파장 : 971.9nm G13 칩 파장 : 971.2~3nm / 5단 칩 약간 틀어짐 G14 칩 파장 : 971.2nm G15 칩 파장 : 971.1~2nm
2026-07-23 | 칩본딩 | 5 | G006, G007, G008, G009, G010
2026-07-23 | FAC정렬 | 18 | G006, G007, G008
2026-07-23 | SAC정렬 | 12 | G006, G007
2026-07-23 | 파이버정렬 | 5 | G020, G024, G025, G022, G026