## 일일공정
날짜 | 공정명 | 개수 | 모듈번호 | 비고
2026-07-24 | 파이버정렬 | 3 | G027, G028, G029
2026-07-24 | 리플로우 | 10 | G016, G017, G018, G019, G020, G021, G022, G023, G024, G025 | G16 칩 파장 : 971~971.1nm G17 칩 파장 : 971.9~972nm G18 칩 파장 : 972.1~2nm / 2,4단 약간 틀어짐 G19 칩 파장 : 972.2~3nm G20 칩 파장 : 972.3~4nm G21 칩 파장 : 972.4~6nm G22 칩 파장 : 972.8~973nm G23 칩 파장 : 970.9nm G24 칩 파장 : 970.8nm G25 칩 파장 : 970.6~8nm
2026-07-24 | 칩본딩 | 7 | G011, G012, G013, G014, G015, G016, G017
2026-07-24 | FAC정렬 | 18 | G009, G010, G011
2026-07-24 | SAC정렬 | 24 | G008, G009, G010, G011
2026-07-24 | 파이버정렬 | 2 | G008, G012