## 일일공정
날짜 | 공정명 | 개수 | 모듈번호 | 비고
2026-07-27 | 리플로우 | 4 | G034, G035, G036, G037 | G34 칩 파장 : 971.3nm G35 칩 파장 : 972.1nm G36 칩 파장 : 972.5nm G37 칩 파장 : 972.7nm
2026-07-27 | 칩본딩 | 7 | G024, G025, G026, G027, G028, G029, G030
2026-07-27 | FAC정렬 | 24 | G015, G016, G017, G018
2026-07-27 | SAC정렬 | 24 | G014, G015, G016, G017
2026-07-27 | 전극바부착 | 7 | G006, G007, G008, G009, G010, G011, G012
2026-07-27 | VBG정렬 | 9 | G006, G007, G008, G009, G010, G011, G012 | G6 : G82488-5 , 15 (3.6%) / 오븐후 사이드 발생, 또 발생 G7 : G82488-13 (3.5%) G8 : G82488-20 , 18 (3.5%) / 사이드 제거, 사이드 조금 그냥 진행 G9 : G82488-8 (3.5%) G10 : G82488-2 (3.5%) G11 : G82488-10 (3.6%) G12 : G82488-3 (3.7%)